## TableProperties
CrystalSystem | SpaceGroup | E<sub>g</sub> | IsCalculated | ReferenceId | Comment
Monoclinic | P2<sub>1</sub> | 0.2 | 1 | 1650 | Calculation. VASP
Monoclinic | P2<sub>1</sub> | 1.7 | 0 | 1650 | Indirect. Diffuse reflectance spectroscopy
Monoclinic | P2<sub>1</sub> | 2.1 | 0 | 1650 | Direct. Diffuse reflectance spectroscopy