## TableProperties
CrystalSystem | StructureType | SpaceGroup | Temperature | E<sub>g</sub> | IsCalculated | ReferenceId | Comment
Tetragonal | ThCr<sub>2</sub>Si<sub>2</sub> | I4/mmm | 298 | 1.26 | 0 | 1653 | Indirect. Diffuse reflectance spectroscopy
Tetragonal | ThCr<sub>2</sub>Si<sub>2</sub> | I4/mmm | 298 | 1.59 | 0 | 1653 | Direct. Diffuse reflectance spectroscopy