## TableProperties
CrystalSystem | SpaceGroup | E<sub>g</sub> | IsCalculated | ReferenceId | Comment | StructureType
Orthorhombic | Fdd2 | 2.58 | 0 | 1699 | Optical
Orthorhombic | Fdd2 | 1.77 | 0 | 1654 | UV-vis-NIR diffuse reflectance spectroscopy | BaCdSnS<sub>4</sub>
Orthorhombic | Fdd2 | 2.1 | 1 | 1654 | Calculation. CASTEP | BaCdSnS<sub>4</sub>