## TableProperties
CrystalSystem | SpaceGroup | E<sub>g</sub> | IsCalculated | ReferenceId | Comment | Temperature
Orthorhombic | Pmc2<sub>1</sub> | 3.395 | 1 | 1655 | Calculation. CASTEP
Orthorhombic | Pmc2<sub>1</sub> | 4.32 | 0 | 1655 | UV-vis-NIR diffuse reflectance spectroscopy | 298