## TableProperties
CrystalSystem | SpaceGroup | E<sub>g</sub> | IsCalculated | ReferenceId | Comment
Tetragonal | I4(-)2m | 1.38 | 1 | 1656 | Indirect. Calculation
Tetragonal | I4(-)2m | 1.73 | 0 | 1656 | Indirect. Diffuse reflectance spectroscopy
Tetragonal | I4(-)2m | 1.84 | 1 | 1656 | Direct. Calculation