## TableProperties
CrystalSystem | StructureType | SpaceGroup | Temperature | E<sub>g</sub> | IsCalculated | ReferenceId | Comment
Cubic | spinel | Fd3(-)m | 298 | 1.36 | 0 | 1667 | UV-vis diffuse reflectance spectroscopy