## TableProperties
CrystalSystem | StructureType | SpaceGroup | E<sub>g</sub> | IsCalculated | ReferenceId | Comment | Temperature
Hexagonal | CuLa<sub>3</sub>S<sub>7</sub>Si | P6<sub>3</sub> | 2.74 | 1 | 1671 | Indirect. Calculation. CASTEP
Hexagonal | CuLa<sub>3</sub>S<sub>7</sub>Si | P6<sub>3</sub> | 3.02 | 0 | 1671 | UV-vis-IR(NIR) diffuse reflectance spectroscopy | 298