## TableProperties
CrystalSystem | SpaceGroup | E<sub>g</sub> | IsCalculated | ReferenceId | Comment
Cubic | Fm3(-)m | 2.597 | 1 | 1672 | Calculation. VASP
Cubic | Fm3(-)m | 3.15 | 0 | 1672 | Indirect. UV-vis diffuse reflectance spectroscopy