## TableProperties
Modification | CrystalSystem | SpaceGroup | E<sub>g</sub> | IsCalculated | ReferenceId | Comment
&beta; | Orthorhombic | Imma | 0.649 | 1 | 1675 | Direct. Calculation. CASTEP
&beta; | Orthorhombic | Imma | 1.19 | 0 | 1675 | UV-vis-NIR diffuse reflectance spectroscopy