## TableProperties
CrystalSystem | StructureType | SpaceGroup | E<sub>g</sub> | IsCalculated | ReferenceId | Comment
Hexagonal | ScAl<sub>3</sub>C<sub>3</sub> | P6<sub>3</sub>/mmc | 1.8 | 1 | 1676 | Direct. Calculation. VASP
Hexagonal | ScAl<sub>3</sub>C<sub>3</sub> | P6<sub>3</sub>/mmc | 1.84 | 0 | 1676 | UV-vis-NIR diffuse reflectance spectroscopy