## TableProperties
CrystalSystem | StructureType | SpaceGroup | E<sub>g</sub> | IsCalculated | ReferenceId | Comment
Monoclinic | Tl<sub>3</sub>Bi<sub>2</sub>Br<sub>9</sub> | P2<sub>1</sub>/c | 2.2 | 1 | 1687 | Direct. Calculation. Stuttgart TB-LMTO program
Monoclinic | Tl<sub>3</sub>Bi<sub>2</sub>Br<sub>9</sub> | P2<sub>1</sub>/c | 2.2 | 0 | 1687 | Indirect. Diffuse reflectance spectroscopy
Monoclinic | Tl<sub>3</sub>Bi<sub>2</sub>Br<sub>9</sub> | P2<sub>1</sub>/c | 2.3 | 0 | 1687 | Direct. Diffuse reflectance spectroscopy