## TableProperties
CrystalSystem | StructureType | SpaceGroup | E<sub>g</sub> | IsCalculated | ReferenceId | Comment
Monoclinic | HgBi<sub>2</sub>S<sub>4</sub> | C2/m | 1.42 | 0 | 1688 | Direct. UV-vis diffuse reflectance spectroscopy. Bulk
Monoclinic | HgBi<sub>2</sub>S<sub>4</sub> | C2/m | 1.5 | 1 | 1688 | Indirect. Calculation. VASP. GGA-PBE
Monoclinic | HgBi<sub>2</sub>S<sub>4</sub> | C2/m | 2 | 0 | 1688 | Direct. UV-vis diffuse reflectance spectroscopy. Film
Monoclinic | HgBi<sub>2</sub>S<sub>4</sub> | C2/m | 2.12 | 1 | 1688 | Indirect. Calculation. VASP. HSE06