## TableProperties
CrystalSystem | SpaceGroup | E<sub>g</sub> | IsCalculated | ReferenceId | Comment | Temperature
Monoclinic | P2<sub>1</sub>/c | 1.09 | 1 | 1679 | Calculation
Monoclinic | P2<sub>1</sub>/c | 1.3 | 0 | 1679 | Optical. PL | 298