## TableProperties
CrystalSystem | SpaceGroup | E<sub>g</sub> | IsCalculated | ReferenceId | Comment
Monoclinic | P2<sub>1</sub>/c | 5.21 | 1 | 1701 | Indirect. Calculation. CASTEP (GGA)
Monoclinic | P2<sub>1</sub>/c | 6.57 | 0 | 1701 | UV-vis-NIR diffuse reflectance spectroscopy
Monoclinic | P2<sub>1</sub>/c | 6.6 | 1 | 1701 | Indirect. Calculation. CASTEP (HSE06)