## TableProperties
CrystalSystem | SpaceGroup | E<sub>g</sub> | IsCalculated | ReferenceId | Comment
Monoclinic | P2/c | 5.15 | 1 | 1701 | Indirect. Calculation. CASTEP (GGA)
Monoclinic | P2/c | 6.55 | 0 | 1701 | UV-vis-NIR diffuse reflectance spectroscopy
Monoclinic | P2/c | 6.64 | 1 | 1701 | Indirect. Calculation. CASTEP (HSE06)