## TableProperties
CrystalSystem | StructureType | SpaceGroup | E<sub>g</sub> | IsCalculated | ReferenceId | Comment
Hexagonal | CuLa<sub>3</sub>S<sub>7</sub>Si | P6<sub>3</sub> | 1.62 | 0 | 1708 | Diffuse reflectance spectroscopy
Hexagonal | CuLa<sub>3</sub>S<sub>7</sub>Si | P6<sub>3</sub> | 2.19 | 1 | 1708 | Indirect. Calculation