## TableProperties
CrystalSystem | SpaceGroup | E<sub>g</sub> | IsCalculated | ReferenceId | Comment
Cubic | Pa3(-) | 2.1 | 0 | 1710 | Direct. UV-vis diffuse reflectance spectroscopy
Monoclinic | P2<sub>1</sub>/c | 2.18 | 0 | 1710 | Direct. UV-vis diffuse reflectance spectroscopy