## TableProperties
CrystalSystem | SpaceGroup | E<sub>g</sub> | IsCalculated | ReferenceId | Comment
Orthorhombic | Immm | 2.82 | 0 | 1720 | UV-vis diffuse reflectance spectroscopy