## TableProperties
CrystalSystem | SpaceGroup | E<sub>g</sub> | IsCalculated | ReferenceId | Comment
Orthorhombic | P2<sub>1</sub>2<sub>1</sub>2<sub>1</sub> | 2.85 | 1 | 1730 | Indirect. Calculation. CASTEP
Orthorhombic | P2<sub>1</sub>2<sub>1</sub>2<sub>1</sub> | 2.97 | 0 | 1730 | UV-vis-NIR diffuse reflectance spectroscopy