## TableProperties
CrystalSystem | SpaceGroup | E<sub>g</sub> | IsCalculated | ReferenceId | Comment | Temperature
Monoclinic | Cc | 3.98 | 1 | 1733 | Indirect. Calculation. CASTEP
Monoclinic | Cc | 4.12 | 0 | 1733 | Diffuse reflectance spectroscopy | 298