## TableProperties
CrystalSystem | SpaceGroup | E<sub>g</sub> | IsCalculated | ReferenceId | Comment
Orthorhombic | Cmcm | 1.65 | 1 | 1734 | Direct. Calculation. CASTEP (GGA)
Orthorhombic | Cmcm | 2.45 | 0 | 1734 | UV-vis-NIR(IR) diffuse reflectance spectroscopy
Orthorhombic | Cmcm | 2.81 | 1 | 1734 | Direct. Calculation. CASTEP (HSE06)