## TableProperties
CrystalSystem | SpaceGroup | E<sub>g</sub> | IsCalculated | ReferenceId | Comment
Monoclinic | P2<sub>1</sub>/c | 3.5 | 1 | 1735 | Indirect. Calculation. CASTEP
Monoclinic | P2<sub>1</sub>/c | 3.52 | 0 | 1735 | UV-vis-NIR diffuse reflectance spectroscopy