## TableProperties
CrystalSystem | StructureType | SpaceGroup | E<sub>g</sub> | IsCalculated | ReferenceId | Comment
Orthorhombic | mullite | Pbam | 3.64 | 0 | 1738 | Indirect. UV-vis diffuse reflectance spectroscopy
Orthorhombic | mullite | Pbam | 4.12 | 0 | 1738 | Direct. UV-vis diffuse reflectance spectroscopy