## TableProperties
CrystalSystem | StructureType | SpaceGroup | E<sub>g</sub> | IsCalculated | ReferenceId | Comment
Orthorhombic | mullite | Pbam | 5.19 | 0 | 1738 | Indirect. UV-vis diffuse reflectance spectroscopy
Orthorhombic | mullite | Pbam | 5.56 | 0 | 1738 | Direct. UV-vis diffuse reflectance spectroscopy