## TableProperties
Modification | CrystalSystem | SpaceGroup | E<sub>g</sub> | IsCalculated | ReferenceId | Comment
&gamma; | Monoclinic | Cc | 2.39 | 1 | 1740 | Indirect. Calculation. CASTEP
&gamma; | Monoclinic | Cc | 3.3 | 0 | 1740 | UV-vis-IR diffuse reflectance spectroscopy