## TableProperties
CrystalSystem | SpaceGroup | E<sub>g</sub> | IsCalculated | ReferenceId | Comment | Temperature
Orthorhombic | Ama2 | 1.79 | 1 | 1745 | Indirect. Calculation. VASP
Orthorhombic | Ama2 | 2.1 | 0 | 1745 | UV-vis diffuse reflectance spectroscopy | 298