## TableProperties
CrystalSystem | StructureType | SpaceGroup | E<sub>g</sub> | IsCalculated | ReferenceId | Comment
Orthorhombic | KCuZrS<sub>3</sub> | Cmcm | 1.79 | 0 | 1750 | Diffuse reflectance spectroscopy