## TableProperties
CrystalSystem | SpaceGroup | E<sub>g</sub> | IsCalculated | ReferenceId | Comment | Temperature
Orthorhombic | Pnma | 2 | 1 | 1754 | Direct. Calculation. CASTEP
Orthorhombic | Pnma | 1.8 | 0 | 1754 | UV-vis-NIR diffuse reflectance spectroscopy | 298