## TableProperties
CrystalSystem | SpaceGroup | E<sub>g</sub> | IsCalculated | ReferenceId | Comment | Temperature
Orthorhombic | C222<sub>1</sub> | 5.61 | 1 | 1756 | Direct. Calculation. CASTEP
Orthorhombic | C222<sub>1</sub> | 6.52 | 0 | 1756 | UV-vis-NIR diffuse reflectance spectroscopy | 298