## TableProperties
CrystalSystem | SpaceGroup | E<sub>g</sub> | IsCalculated | ReferenceId | Comment
Cubic | I4(-)3d | 2.87 | 0 | 1759 | Diffuse reflectance spectroscopy
Cubic | I4(-)3d | 3.19 | 1 | 1759 | Direct. Calculation. FHI-aims