## TableProperties
CrystalSystem | SpaceGroup | Temperature | E<sub>g</sub> | IsCalculated | ReferenceId | Comment
Monoclinic | C2/m | 298 | 0.81 | 0 | 1760 | Indirect. UV-vis-NIR diffuse reflectance spectroscopy
Monoclinic | C2/m | 298 | 0.86 | 0 | 1760 | UV-vis-NIR diffuse reflectance spectroscopy
Monoclinic | C2/m | 298 | 1.06 | 0 | 1760 | Direct. UV-vis-NIR diffuse reflectance spectroscopy