## TableProperties
CrystalSystem | SpaceGroup | E<sub>g</sub> | IsCalculated | ReferenceId | Comment | Temperature
Orthorhombic | Pmn2<sub>1</sub> | 2.9 | 1 | 1780 | Direct. Calculation. CASTEP
Orthorhombic | Pmn2<sub>1</sub> | 3.703 | 1 | 1772 | Indirect. Calculation. CASTEP
Orthorhombic | Pmn2<sub>1</sub> | 4.13 | 0 | 1772 | UV-Vis-NIR transmittance spectroscopy | 298