## TableProperties
CrystalSystem | SpaceGroup | E<sub>g</sub> | IsCalculated | ReferenceId | Comment
Monoclinic | Cm | 1.68 | 1 | 1763 | Indirect. Calculation. CASTEP
Monoclinic | Cm | 3.4 | 0 | 1763 | UV-vis-NIR diffuse reflectance spectroscopy