## TableProperties
CrystalSystem | SpaceGroup | E<sub>g</sub> | IsCalculated | ReferenceId | Comment
Monoclinic | P2<sub>1</sub>/m | 1.04 | 1 | 1764 | Calculation. VASP
Monoclinic | P2<sub>1</sub>/m | 1.2 | 0 | 1764 | Diffuse reflectance spectroscopy