## TableProperties
CrystalSystem | StructureType | SpaceGroup | E<sub>g</sub> | IsCalculated | ReferenceId | Comment
Cubic | sphalerite | F4(-)3m | 1.39 | 0 | 1768 | Optical. Nanoparticles
Hexagonal | wurtzite | P6<sub>3</sub>mc | 1.29 | 0 | 1768 | Optical. Films