## TableProperties
CrystalSystem | SpaceGroup | E<sub>g</sub> | IsCalculated | ReferenceId | Comment
Hexagonal | P6<sub>3</sub>/m | 4.3 | 0 | 1770 | UV-vis-NIR diffuse reflectance spectroscopy
Hexagonal | P6<sub>3</sub>/m | 4.87 | 1 | 1770 | Direct. Calculation. CASTEP