## TableProperties
CrystalSystem | SpaceGroup | E<sub>g</sub> | IsCalculated | ReferenceId | Comment
Orthorhombic | Iba2 | 1.15 | 1 | 1771 | Calculation
Orthorhombic | Iba2 | 1.4 | 0 | 1771 | Optical