## TableProperties
CrystalSystem | SpaceGroup | E<sub>g</sub> | IsCalculated | ReferenceId | Comment | Temperature
Orthorhombic | P2<sub>1</sub>2<sub>1</sub>2<sub>1</sub> | 1.76 | 1 | 1487 | Direct. Calculation. CASTEP
Orthorhombic | P2<sub>1</sub>2<sub>1</sub>2<sub>1</sub> | 2.62 | 0 | 1487 | UV-vis-NIR diffuse reflectance spectroscopy | 298