## TableProperties
Modification | CrystalSystem | SpaceGroup | E<sub>g</sub> | IsCalculated | ReferenceId | Comment | Temperature
&alpha; | Orthorhombic | Pmn2<sub>1</sub> | 1.96 | 1 | 1789 | Indirect. Calculation. VASP
&alpha; | Orthorhombic | Pmn2<sub>1</sub> | 1.8 | 0 | 1789 | UV-vis diffuse reflectance spectroscopy | 298
&beta; | Orthorhombic | Pmn2<sub>1</sub> | 1.73 | 1 | 1789 | Indirect. Calculation. VASP
&beta; | Orthorhombic | Pmn2<sub>1</sub> | 1.6 | 0 | 1789 | UV-vis diffuse reflectance spectroscopy | 298