## TableProperties
Modification | CrystalSystem | SpaceGroup | E<sub>g</sub> | IsCalculated | ReferenceId | Comment | Temperature
&alpha; | Triclinic | P1(-) | 3.7 | 1 | 1797 | Indirect. Calculation. CASTEP
&alpha; | Triclinic | P1(-) | 4.77 | 0 | 1797 | UV-vis-NIR diffuse reflectance spectroscopy | 298
&beta; | Orthorhombic | Pca2<sub>1</sub> | 3.85 | 1 | 1797 | Indirect. Calculation. CASTEP
&beta; | Orthorhombic | Pca2<sub>1</sub> | 4.45 | 0 | 1797 | UV-vis-NIR diffuse reflectance spectroscopy | 298