## TableProperties
CrystalSystem | StructureType | SpaceGroup | E<sub>g</sub> | IsCalculated | ReferenceId | Comment
Orthorhombic | BaSO<sub>4</sub> | Pnma | 4.32 | 0 | 1790 | UV-vis diffuse reflectance spectroscopy
Orthorhombic | BaSO<sub>4</sub> | Pnma | 4.752 | 1 | 1790 | Indirect. Calculation. CASTEP
Orthorhombic | BaSO<sub>4</sub> | Pnma | 4.76 | 1 | 1790 | Direct. Calculation. CASTEP