## TableProperties
CrystalSystem | StructureType | SpaceGroup | E<sub>g</sub> | IsCalculated | ReferenceId | Comment | Temperature
Tetragonal | KCoO<sub>2</sub> | P4/nmm | 1.77 | 1 | 1793 | Direct. Calculation. VASP
Tetragonal | KCoO<sub>2</sub> | P4/nmm | 1.81 | 1 | 1793 | Indirect. Calculation. VASP
Tetragonal | KCoO<sub>2</sub> | P4/nmm | 1.63 | 0 | 1793 | Indirect. Diffuse reflectance spectroscopy | 298
Tetragonal | KCoO<sub>2</sub> | P4/nmm | 1.66 | 0 | 1793 | Direct. Diffuse reflectance spectroscopy | 298