## TableProperties
CrystalSystem | SpaceGroup | E<sub>g</sub> | IsCalculated | ReferenceId | Comment
Tetragonal | P4/nmm | 0.575 | 1 | 1821 | Indirect. Calculation. VASP
Tetragonal | P4/nmm | 0.69 | 1 | 1836 | Indirect. Calculation. CASTEP
Tetragonal | P4/nmm | 1.04 | 0 | 1821 | Indirect. UV-vis diffuse reflectance spectroscopy
Tetragonal | P4/nmm | 1.15 | 0 | 1836 | UV-vis diffuse reflectance spectroscopy