## TableProperties
CrystalSystem | SpaceGroup | E<sub>g</sub> | IsCalculated | ReferenceId | Comment | Temperature
Monoclinic | C2/m | 2.1 | 1 | 1824 | Calculation. VASP
Monoclinic | C2/m | 1.85 | 0 | 1824 | Diffuse reflectance spectroscopy | 298