## TableProperties
CrystalSystem | SpaceGroup | E<sub>g</sub> | IsCalculated | ReferenceId | Comment
Monoclinic | Cc | 0.5 | 1 | 1830 | Direct. Calculation. VASP. PBE
Monoclinic | Cc | 1.66 | 1 | 1830 | Direct. Calculation. VASP. HSE06
Monoclinic | Cc | 1.98 | 0 | 1830 | Direct. Diffuse reflectance spectroscopy