## TableProperties
CrystalSystem | StructureType | SpaceGroup | E<sub>g</sub> | IsCalculated | ReferenceId | Comment | Temperature
Cubic | argyrodite | F4(-)3m | 1.55 | 1 | 1833 | Direct. Calculation. CASTEP
Cubic | argyrodite | F4(-)3m | 2.22 | 0 | 1833 | UV-vis-NIR diffuse reflectance spectroscopy | 298