## TableProperties
CrystalSystem | StructureType | SpaceGroup | E<sub>g</sub> | IsCalculated | ReferenceId | Comment | Temperature
Orthorhombic | argyrodite | Amm2 | 2.71 | 1 | 1833 | Calculation
Orthorhombic | argyrodite | Amm2 | 2.71 | 0 | 1833 | UV-vis-NIR diffuse reflectance spectroscopy | 298