## TableProperties
CrystalSystem | SpaceGroup | E<sub>g</sub> | IsCalculated | ReferenceId | Comment | Temperature
Monoclinic | P2<sub>1</sub>/c | 1.95 | 1 | 1835 | Calculation. CASTEP
Monoclinic | P2<sub>1</sub>/c | 4.11 | 0 | 1835 | UV-vis diffuse reflectance spectroscopy | 298