## TableProperties
CrystalSystem | SpaceGroup | E<sub>g</sub> | IsCalculated | ReferenceId | Comment
Triclinic | P1(-) | 4.2 | 0 | 1837 | UV-vis-NIR diffuse reflectance spectroscopy