## TableProperties
CrystalSystem | StructureType | SpaceGroup | E<sub>g</sub> | IsCalculated | ReferenceId | Comment
Orthorhombic | FeOCl | Pmmn | 2 | 0 | 1817 | Indirect. Hyperspectral reflectance measurements
Orthorhombic | FeOCl | Pmmn | 2.25 | 0 | 1817 | Direct. Hyperspectral reflectance measurements